## Example
* drag down these columns to match the bottom of the data set
Time (s) | Extensometer (nm) | Strain (mε) | Burger's Model | Error2
0 | 0 | 0 | 505.0683 |  | Experimental Givens
0.2 | 433.36 | 17.06142 | 506.0277 |  | l0 | 25.4 | mm
0.4 | 159.988 | 6.29874 | 506.9789 |  | s | 0.69324 | MPa
0.6 | 828.228 | 32.6074 | 507.9218
0.8 | 1878.266 | 73.94748 | 508.8567 |  | Experimental Determinations (using Engineering Judgement)
1 | 2773.494 | 109.1927 | 509.7834
1.2 | 3195.7 | 125.815 | 510.7022 |  | ε1 | 505.0683 | mε
1.4 | 4547.05 | 179.0177 | 511.613 |  | ∆ε/∆t (later age) | 0.1949424 | mε/sec
1.6 | 5733.166 | 225.7152 | 512.516 |  | e* | 607.2816 | mε
1.8 | 7393.276 | 291.0739 | 513.4112
2 | 8848.634 | 348.3714 | 514.2986 |  | Calculation of Berger's Model Components
2.2 | 11214.954 | 441.5336 | 515.1785
2.4 | 12702.776 | 500.1093 | 516.0508 |  | E1 | 1372.567 | MPa
2.6 | 12828.734 | 505.0683 | 516.9155 | 140.3576 | λ1 | 3556128.0 | MPa·s
2.8 | 13058.67 | 514.1209 | 517.7729 | 13.33706 | E2 | 6782.285 | MPa
3 | 13141.668 | 517.3885 | 518.6228 | 1.523542 | λ2 | 149948.4 | MPa∙s
3.2 | 13124.202 | 516.7009 | 519.4655 | 7.643101
3.4 | 13217.174 | 520.3612 | 520.3009 | 0.003633292 | Solver Calculations
3.6 | 13236.712 | 521.1304 | 521.1292 | 1.53585e-06 | Sum Error2 | 12974.59
3.8 | 13499.408 | 531.4728 | 521.9503 | 90.67723
4 | 13372.832 | 526.4894 | 522.7644 | 13.87602 | Solver Instructions
4.2 | 13368.05 | 526.3012 | 523.5715 | 7.451079 | 1. Install Solver, check internet if you don't know how to do this 2. Set "Sum Error2" to min by changing "λ2"
4.4 | 13409.484 | 527.9324 | 524.3717 | 12.67876
4.6 | 13540.636 | 533.0959 | 525.1651 | 62.89827
4.8 | 13400.86 | 527.5929 | 525.9516 | 2.693858
5 | 13531.042 | 532.7182 | 526.7314 | 35.8412
5.2 | 13538.326 | 533.005 | 527.5046 | 30.25411
5.4 | 13646.23 | 537.2531 | 528.2711 | 80.67677
5.6 | 13544.032 | 533.2296 | 529.0311 | 17.62736
5.8 | 13574.948 | 534.4468 | 529.7846 | 21.7358
6 | 13680.604 | 538.6065 | 530.5317 | 65.20228
6.2 | 13737.468 | 540.8452 | 531.2723 | 91.63946
6.4 | 13632.488 | 536.7121 | 532.0067 | 22.14093
6.6 | 13599.96 | 535.4315 | 532.7348 | 7.272104
6.8 | 13713.38 | 539.8969 | 533.4567 | 41.47543
7 | 13707.284 | 539.6569 | 534.1725 | 30.0786
7.2 | 13903.998 | 547.4015 | 534.8821 | 156.7351
7.4 | 13777.35 | 542.4154 | 535.5857 | 46.64393
7.6 | 13766.832 | 542.0013 | 536.2833 | 32.69455
7.8 | 13767.598 | 542.0314 | 536.975 | 25.56695
8 | 13824.894 | 544.2872 | 537.6609 | 43.90795
8.2 | 13839.5 | 544.8622 | 538.3409 | 42.52805
8.4 | 13838.114 | 544.8076 | 539.0151 | 33.55382
8.6 | 13966.188 | 549.8499 | 539.6836 | 103.3547
8.8 | 13775.982 | 542.3615 | 540.3464 | 4.060603
9 | 13928.148 | 548.3523 | 541.0036 | 54.00293
9.2 | 13870.946 | 546.1002 | 541.6553 | 19.75781
9.4 | 13950.384 | 549.2277 | 542.3014 | 47.97401
9.6 | 13856.426 | 545.5286 | 542.9421 | 6.69015
9.8 | 13891.474 | 546.9084 | 543.5773 | 11.09644
10 | 13901.754 | 547.3131 | 544.2072 | 9.647135
10.2 | 14049.618 | 553.1346 | 544.8317 | 68.9373
10.4 | 13937.94 | 548.7378 | 545.451 | 10.80304
10.6 | 14103.772 | 555.2666 | 546.065 | 84.66879
10.8 | 14045.686 | 552.9798 | 546.6739 | 39.76361
11 | 14143.674 | 556.8376 | 547.2777 | 91.39154
11.2 | 14219.74 | 559.8323 | 547.8763 | 142.945
11.4 | 14159.75 | 557.4705 | 548.4699 | 81.00959
11.6 | 14160.928 | 557.5169 | 549.0586 | 71.54265
11.8 | 14090.758 | 554.7543 | 549.6422 | 26.13273
12 | 14168.888 | 557.8302 | 550.221 | 57.90046
12.2 | 14098.364 | 555.0537 | 550.7949 | 18.13732
12.4 | 14115.61 | 555.7327 | 551.364 | 19.08537
12.6 | 14184.058 | 558.4275 | 551.9283 | 42.23919
12.8 | 14078.998 | 554.2913 | 552.4879 | 3.252119
13 | 14306.734 | 563.2572 | 553.0428 | 104.335
13.2 | 14327.878 | 564.0897 | 553.593 | 110.1795
13.4 | 14258.272 | 561.3493 | 554.1387 | 51.99277
13.6 | 14312.868 | 563.4987 | 554.6798 | 77.77416
13.8 | 14187.48 | 558.5622 | 555.2163 | 11.19484
14 | 14204.238 | 559.222 | 555.7484 | 12.06555
14.2 | 14186.058 | 558.5062 | 556.2761 | 4.973621
14.4 | 14120.368 | 555.92 | 556.7993 | 0.7731671
14.6 | 14302.906 | 563.1065 | 557.3182 | 33.50507
14.8 | 14204.518 | 559.233 | 557.8327 | 1.960715
15 | 14316.628 | 563.6468 | 558.343 | 28.12986
15.2 | 14104.808 | 555.3074 | 558.849 | 12.54323
15.4 | 14203.948 | 559.2106 | 559.3509 | 0.01968901
15.6 | 14344.162 | 564.7308 | 559.8485 | 23.83648
15.8 | 14400.048 | 566.931 | 560.3421 | 43.41454
16 | 14343.37 | 564.6996 | 560.8315 | 14.96235
16.2 | 14328.396 | 564.1101 | 561.3169 | 7.802051
16.4 | 14309.424 | 563.3631 | 561.7982 | 2.449002
16.6 | 14214.066 | 559.6089 | 562.2756 | 7.111271
16.8 | 14455.682 | 569.1213 | 562.749 | 40.60644
17 | 14555.912 | 573.0674 | 563.2185 | 97.0002
17.2 | 14488.944 | 570.4309 | 563.6842 | 45.51791
17.4 | 14527.632 | 571.954 | 564.146 | 60.96567
17.6 | 14440.818 | 568.5361 | 564.604 | 15.46212
17.8 | 14438.88 | 568.4598 | 565.0582 | 11.57141
18 | 14523.666 | 571.7979 | 565.5086 | 39.55448
18.2 | 14470.836 | 569.718 | 565.9554 | 14.15675
18.4 | 14368.39 | 565.6846 | 566.3985 | 0.5095941
18.6 | 14450.24 | 568.9071 | 566.838 | 4.281278
18.8 | 14391.652 | 566.6005 | 567.2738 | 0.453387
19 | 14426.264 | 567.9631 | 567.7061 | 0.06607976
19.2 | 14350.576 | 564.9833 | 568.1348 | 9.932066
19.4 | 14407.77 | 567.235 | 568.5601 | 1.755655
19.6 | 14408.88 | 567.2787 | 568.9818 | 2.900407
19.8 | 14353.158 | 565.085 | 569.4001 | 18.62042
20 | 14339.444 | 564.545 | 569.815 | 27.77231
20.2 | 14507.118 | 571.1464 | 570.2265 | 0.8462068
20.4 | 14571.31 | 573.6736 | 570.6346 | 9.235485
20.6 | 14543.806 | 572.5908 | 571.0394 | 2.406652
20.8 | 14521.128 | 571.698 | 571.441 | 0.0660377
21 | 14300.138 | 562.9976 | 571.8392 | 78.17525
21.2 | 14494.028 | 570.631 | 572.2343 | 2.570374
21.4 | 14717.204 | 579.4175 | 572.6261 | 46.12309
21.6 | 14480.892 | 570.1139 | 573.0147 | 8.415023
21.8 | 14658.928 | 577.1231 | 573.4002 | 13.86022
22 | 14648.494 | 576.7124 | 573.7826 | 8.583559
22.2 | 14694.528 | 578.5247 | 574.1619 | 19.03448
22.4 | 14400.68 | 566.9559 | 574.5381 | 57.4895
22.6 | 14367.708 | 565.6578 | 574.9113 | 85.62676
22.8 | 14464.122 | 569.4536 | 575.2814 | 33.96344
23 | 14537.084 | 572.3261 | 575.6486 | 11.0389
23.2 | 14544.3 | 572.6102 | 576.0129 | 11.57783
23.4 | 14544.182 | 572.6056 | 576.3742 | 14.20212
23.6 | 14485.95 | 570.313 | 576.7326 | 41.21087
23.8 | 14584.258 | 574.1834 | 577.0881 | 8.437282
24 | 14493.39 | 570.6059 | 577.4408 | 46.71523
24.2 | 14579.054 | 573.9785 | 577.7906 | 14.53214
24.4 | 14580.16 | 574.022 | 578.1377 | 16.93825
24.6 | 14600.992 | 574.8422 | 578.4819 | 13.24762
24.8 | 14532.848 | 572.1594 | 578.8235 | 44.41008
25 | 14603.662 | 574.9473 | 579.1623 | 17.7657
25.2 | 14554.55 | 573.0138 | 579.4984 | 42.04981
25.4 | 14561.6 | 573.2913 | 579.8318 | 42.77748
25.6 | 14735.31 | 580.1303 | 580.1626 | 0.001039902
25.8 | 14713.958 | 579.2897 | 580.4907 | 1.442459
26 | 14504.842 | 571.0568 | 580.8163 | 95.24746
26.2 | 14679.126 | 577.9183 | 581.1392 | 10.37399
26.4 | 14680.844 | 577.986 | 581.4596 | 12.06614
26.6 | 14741.472 | 580.3729 | 581.7775 | 1.972836
26.8 | 14689.524 | 578.3277 | 582.0928 | 14.17623
27 | 14652.974 | 576.8887 | 582.4057 | 30.43707
27.2 | 14760.278 | 581.1133 | 582.7161 | 2.569023
27.4 | 14549.02 | 572.7961 | 583.0241 | 104.6124
27.6 | 14507.744 | 571.171 | 583.3296 | 147.8315
27.8 | 14715.886 | 579.3656 | 583.6328 | 18.20873
28 | 14735.148 | 580.1239 | 583.9335 | 14.51291
28.2 | 14670.206 | 577.5672 | 584.2319 | 44.41895
28.4 | 14656.908 | 577.0436 | 584.528 | 56.01568
28.6 | 14641.552 | 576.4391 | 584.8217 | 70.26932
28.8 | 14763.872 | 581.2548 | 585.1132 | 14.88715
29 | 14809.016 | 583.0321 | 585.4024 | 5.61807
29.2 | 14715.754 | 579.3604 | 585.6893 | 40.05508
29.4 | 14796.28 | 582.5307 | 585.974 | 11.85624
29.6 | 14683.478 | 578.0897 | 586.2565 | 66.69658
29.8 | 14801.662 | 582.7426 | 586.5368 | 14.39576
30 | 14725.342 | 579.7379 | 586.8149 | 50.08417
30.2 | 14796.938 | 582.5566 | 587.0909 | 20.55935
30.4 | 14886.994 | 586.1021 | 587.3647 | 1.594058
30.6 | 14702.64 | 578.8441 | 587.6364 | 77.30467
30.8 | 14734.558 | 580.1007 | 587.906 | 60.92291
31 | 14856.012 | 584.8824 | 588.1736 | 10.83201
31.2 | 14787.484 | 582.1844 | 588.439 | 39.12052
31.4 | 14902.278 | 586.7039 | 588.7025 | 3.994546
31.6 | 14750.16 | 580.715 | 588.9639 | 68.0453
31.8 | 14929.7 | 587.7835 | 589.2233 | 2.073237
32 | 14892.33 | 586.3122 | 589.4808 | 10.03983
32.2 | 14830.172 | 583.865 | 589.7362 | 34.47103
32.4 | 14906.704 | 586.8781 | 589.9898 | 9.682372
32.6 | 14858.434 | 584.9777 | 590.2413 | 27.70582
32.8 | 14743.698 | 580.4606 | 590.491 | 100.6103
33 | 14897.444 | 586.5135 | 590.7388 | 17.85276
33.2 | 14954.306 | 588.7522 | 590.9847 | 4.983994
33.4 | 14921.6 | 587.4646 | 591.2287 | 14.16887
33.6 | 14881.104 | 585.8702 | 591.4709 | 31.36752
33.8 | 14936.89 | 588.0665 | 591.7113 | 13.28404
34 | 14837.936 | 584.1707 | 591.9498 | 60.51434
34.2 | 15101.736 | 594.5565 | 592.1865 | 5.616833
34.4 | 14912.222 | 587.0954 | 592.4215 | 28.36797
34.6 | 14896.13 | 586.4618 | 592.6547 | 38.35203
34.8 | 15111.714 | 594.9494 | 592.8862 | 4.256823
35 | 14953.244 | 588.7104 | 593.1159 | 19.40831
35.2 | 15099.278 | 594.4598 | 593.3439 | 1.245198
35.4 | 15001.634 | 590.6155 | 593.5702 | 8.730046
35.6 | 15045.384 | 592.338 | 593.7948 | 2.122367
35.8 | 15115.092 | 595.0824 | 594.0177 | 1.133449
36 | 14895.352 | 586.4312 | 594.239 | 60.96217
36.2 | 14992.736 | 590.2652 | 594.4586 | 17.58505
36.4 | 14867.638 | 585.3401 | 594.6767 | 87.17182
36.6 | 15033.034 | 591.8517 | 594.8931 | 9.249707
36.8 | 15064.566 | 593.0931 | 595.1079 | 4.059096
37 | 15008.576 | 590.8888 | 595.3211 | 19.64503
37.2 | 15025.696 | 591.5628 | 595.5327 | 15.76017
37.4 | 15116.758 | 595.148 | 595.7428 | 0.3538897
37.6 | 15056.778 | 592.7865 | 595.9514 | 10.01634
37.8 | 15032.896 | 591.8463 | 596.1584 | 18.59442
38 | 14886.548 | 586.0846 | 596.3639 | 105.6655
38.2 | 15079.462 | 593.6796 | 596.568 | 8.342563
38.4 | 15050.314 | 592.532 | 596.7705 | 17.96436
38.6 | 15204.476 | 598.6014 | 596.9715 | 2.65649
38.8 | 15234.374 | 599.7785 | 597.1711 | 6.798343
39 | 15020.502 | 591.3583 | 597.3693 | 36.13147
39.2 | 15066.53 | 593.1705 | 597.566 | 19.32075
39.4 | 15163.13 | 596.9736 | 597.7613 | 0.6204488
39.6 | 15106.088 | 594.7279 | 597.9552 | 10.41562
39.8 | 15028.95 | 591.6909 | 598.1477 | 41.68959
40 | 15111.262 | 594.9316 | 598.3388 | 11.60922
40.2 | 15147.266 | 596.3491 | 598.5285 | 4.750191
40.4 | 15183.348 | 597.7696 | 598.7169 | 0.8974288
40.6 | 15061.298 | 592.9645 | 598.904 | 35.27748
40.8 | 15176.952 | 597.5178 | 599.0897 | 2.470821
41 | 15167.056 | 597.1282 | 599.2741 | 4.604784
41.2 | 15153.624 | 596.5994 | 599.4571 | 8.166855
41.4 | 15337.31 | 603.8311 | 599.6389 | 17.5744
41.6 | 15064.836 | 593.1038 | 599.8194 | 45.09972
41.8 | 15200.312 | 598.4375 | 599.9986 | 2.437189
42 | 15098.134 | 594.4147 | 600.1766 | 33.19904
42.2 | 15107.878 | 594.7983 | 600.3533 | 30.85739
42.4 | 15248.554 | 600.3368 | 600.5288 | 0.03685692
42.6 | 15487.08 | 609.7276 | 600.703 | 81.44288
42.8 | 15120.042 | 595.2772 | 600.876 | 31.34612
43 | 15263.044 | 600.9072 | 601.0478 | 0.01976007
43.2 | 15170.544 | 597.2655 | 601.2184 | 15.62555
43.4 | 15103.85 | 594.6398 | 601.3879 | 45.53676
43.6 | 15252.316 | 600.4849 | 601.5561 | 1.147531
43.8 | 15163.092 | 596.9721 | 601.7232 | 22.57271
44 | 15156.082 | 596.6961 | 601.8891 | 26.96719
44.2 | 15233.904 | 599.76 | 602.0539 | 5.26211
44.4 | 15412.758 | 606.8015 | 602.2176 | 21.0122
44.6 | 15307.99 | 602.6768 | 602.3801 | 0.08799852
44.8 | 15283.83 | 601.7256 | 602.5416 | 0.6657912
45 | 15306.452 | 602.6162 | 602.7019 | 0.007336335
45.2 | 15436.032 | 607.7178 | 602.8611 | 23.58747
45.4 | 15367.402 | 605.0158 | 603.0192 | 3.986323
45.6 | 15377.658 | 605.4196 | 603.1763 | 5.032323
45.8 | 15282.334 | 601.6667 | 603.3323 | 2.774355
46 | 15238.99 | 599.9602 | 603.4873 | 12.4401
46.2 | 15339.072 | 603.9005 | 603.6412 | 0.06722182
46.4 | 15398.822 | 606.2528 | 603.7941 | 6.045485
46.6 | 15352.012 | 604.4099 | 603.9459 | 0.2152886
46.8 | 15341.21 | 603.9846 | 604.0968 | 0.01257057
47 | 15292.976 | 602.0857 | 604.2466 | 4.669587
47.2 | 15244.44 | 600.1748 | 604.3954 | 17.81362
47.4 | 15277.368 | 601.4712 | 604.5433 | 9.437683
47.6 | 15312.716 | 602.8628 | 604.6901 | 3.338981
47.8 | 15298.892 | 602.3186 | 604.836 | 6.337447
48 | 15333.36 | 603.6756 | 604.9809 | 1.703931
48.2 | 15289.13 | 601.9343 | 605.1249 | 10.1803
48.4 | 15275.034 | 601.3793 | 605.2679 | 15.12156
48.6 | 15334.178 | 603.7078 | 605.41 | 2.897591
48.8 | 15278.944 | 601.5332 | 605.5512 | 16.144
49 | 15315.824 | 602.9852 | 605.6914 | 7.323692
49.2 | 15349.094 | 604.295 | 605.8308 | 2.358433
49.4 | 15404.474 | 606.4754 | 605.9692 | 0.2562081
49.6 | 15399.232 | 606.269 | 606.1067 | 0.02632885
49.8 | 15400.556 | 606.3211 | 606.2434 | 0.006044238
50 | 15408.152 | 606.6202 | 606.3791 | 0.05809847
50.2 | 15323.492 | 603.2871 | 606.514 | 10.41306
50.4 | 15432.052 | 607.5611 | 606.648 | 0.8336797
50.6 | 15369.102 | 605.0828 | 606.7812 | 2.884761
50.8 | 15413.24 | 606.8205 | 606.9135 | 0.008661321
51 | 15538.48 | 611.7512 | 607.045 | 22.14793
51.2 | 15426.724 | 607.3513 | 607.1757 | 0.03085824
51.4 | 15437.926 | 607.7924 | 607.3055 | 0.2370359
51.6 | 15558.246 | 612.5294 | 607.4345 | 25.95764
51.8 | 15332.452 | 603.6398 | 607.5627 | 15.38884
52 | 15448.534 | 608.21 | 607.6901 | 0.2702996
52.2 | 15493.668 | 609.9869 | 607.8167 | 4.709921
52.4 | 15528.478 | 611.3574 | 607.9425 | 11.66154
52.6 | 15430.44 | 607.4976 | 608.0675 | 0.3247757
52.8 | 15396.056 | 606.1439 | 608.1918 | 4.193663
53 | 15472.93 | 609.1705 | 608.3153 | 0.7313809
53.2 | 15294.03 | 602.1272 | 608.438 | 39.82647
53.4 | 15274.1 | 601.3425 | 608.56 | 52.09139
53.6 | 15413.124 | 606.8159 | 608.6812 | 3.479241
53.8 | 15337.616 | 603.8431 | 608.8017 | 24.58682
54 | 15320.922 | 603.1859 | 608.9214 | 32.89597
54.2 | 15445.872 | 608.1052 | 609.0404 | 0.8746539
54.4 | 15415.918 | 606.9259 | 609.1587 | 4.985485
54.6 | 15404.57 | 606.4791 | 609.2763 | 7.824197
54.8 | 15319.106 | 603.1144 | 609.3932 | 39.42306
55 | 15485.282 | 609.6568 | 609.5094 | 0.02172914
55.2 | 15426.862 | 607.3568 | 609.6248 | 5.144154
55.4 | 15413.734 | 606.8399 | 609.7396 | 8.408347
55.6 | 15436.656 | 607.7424 | 609.8537 | 4.457939
55.8 | 15436.748 | 607.746 | 609.9672 | 4.933703
56 | 15512.882 | 610.7434 | 610.0799 | 0.4401596
56.2 | 15413.96 | 606.8488 | 610.192 | 11.17712
56.4 | 15409.028 | 606.6546 | 610.3035 | 13.31398
56.6 | 15386.846 | 605.7813 | 610.4143 | 21.46401
56.8 | 15384.656 | 605.6951 | 610.5244 | 23.32202
57 | 15510.542 | 610.6513 | 610.6339 | 0.0003011601
57.2 | 15436.038 | 607.718 | 610.7428 | 9.149048
57.4 | 15696.966 | 617.9908 | 610.851 | 50.97647
57.6 | 15496.112 | 610.0831 | 610.9586 | 0.7664456
57.8 | 15519.442 | 611.0017 | 611.0656 | 0.004090738
58 | 15481.548 | 609.5098 | 611.172 | 2.763009
58.2 | 15559.852 | 612.5926 | 611.2778 | 1.728777
58.4 | 15613.318 | 614.6976 | 611.3829 | 10.98669
58.6 | 15510.506 | 610.6498 | 611.4875 | 0.7017024
58.8 | 15549.232 | 612.1745 | 611.5915 | 0.3398683
59 | 15658.236 | 616.466 | 611.6949 | 22.76318
59.2 | 15493.584 | 609.9836 | 611.7977 | 3.290982
59.4 | 15670.89 | 616.9642 | 611.9 | 25.64611
59.6 | 15650.336 | 616.155 | 612.0017 | 17.24998
59.8 | 15546.444 | 612.0647 | 612.1028 | 0.001446993
60 | 15757.044 | 620.3561 | 612.2033 | 66.46728
60.2 | 15725.29 | 619.1059 | 612.3033 | 46.27524
60.4 | 15670.754 | 616.9588 | 612.4028 | 20.75764
60.6 | 15694.546 | 617.8955 | 612.5017 | 29.09355
60.8 | 15785.482 | 621.4757 | 612.6 | 78.77692
61 | 15697.182 | 617.9993 | 612.6979 | 28.10514
61.2 | 15962.426 | 628.442 | 612.7952 | 244.8225
61.4 | 15652.318 | 616.233 | 612.8919 | 11.16264
61.6 | 15722.486 | 618.9955 | 612.9882 | 36.08787
61.8 | 15771.532 | 620.9265 | 613.0839 | 61.50518
62 | 15737.142 | 619.5725 | 613.1792 | 40.87504
62.2 | 15778.176 | 621.188 | 613.2739 | 62.63376
62.4 | 15556.13 | 612.4461 | 613.3681 | 0.8501558
62.6 | 15770.09 | 620.8697 | 613.4618 | 54.8764
62.8 | 15867.64 | 624.7102 | 613.5551 | 124.4381
63 | 15768.306 | 620.7994 | 613.6478 | 51.14616
63.2 | 15791.246 | 621.7026 | 613.7401 | 63.40215
63.4 | 15789.898 | 621.6495 | 613.8318 | 61.11642
63.6 | 15794.13 | 621.8161 | 613.9231 | 62.29963
63.8 | 15697.896 | 618.0274 | 614.014 | 16.1077
64 | 15699.384 | 618.086 | 614.1043 | 15.85361
64.2 | 15833.398 | 623.3621 | 614.1942 | 84.05039
64.4 | 15832.63 | 623.3319 | 614.2837 | 81.8703
64.6 | 15723.332 | 619.0288 | 614.3727 | 21.67984
64.8 | 15715.694 | 618.7281 | 614.4612 | 18.20656
65 | 15637.392 | 615.6454 | 614.5493 | 1.201364
65.2 | 15926.412 | 627.0241 | 614.6369 | 153.4417
65.4 | 15809.102 | 622.4056 | 614.7241 | 59.00456
65.6 | 15787.814 | 621.5675 | 614.8109 | 45.65104
65.8 | 15798.894 | 622.0037 | 614.8973 | 50.50133
66 | 15686.574 | 617.5817 | 614.9832 | 6.752
66.2 | 15777.806 | 621.1735 | 615.0687 | 37.26827
66.4 | 15737.396 | 619.5825 | 615.1538 | 19.61383
66.6 | 15587.344 | 613.675 | 615.2384 | 2.444446
66.8 | 15538.796 | 611.7636 | 615.3227 | 12.66693
67 | 15746.29 | 619.9327 | 615.4065 | 20.48601
67.2 | 15618.266 | 614.8924 | 615.49 | 0.3571365
67.4 | 15643.572 | 615.8887 | 615.573 | 0.09963466
67.6 | 15818.694 | 622.7832 | 615.6557 | 50.80229
67.8 | 15746.358 | 619.9354 | 615.7379 | 17.61857
68 | 15754.674 | 620.2628 | 615.8198 | 19.74014
68.2 | 15756.436 | 620.3321 | 615.9012 | 19.63273
68.4 | 15725.686 | 619.1215 | 615.9823 | 9.85433
68.6 | 15705.516 | 618.3274 | 616.063 | 5.127294
68.8 | 15797.142 | 621.9347 | 616.1434 | 33.5396
69 | 15652.66 | 616.2465 | 616.2234 | 0.0005338525
69.2 | 15719.114 | 618.8628 | 616.3029 | 6.552618
69.4 | 15754.328 | 620.2491 | 616.3822 | 14.95335
69.6 | 15780.472 | 621.2784 | 616.461 | 23.20714
69.8 | 15611.858 | 614.6401 | 616.5396 | 3.608011
70 | 15789.494 | 621.6336 | 616.6177 | 25.15939
70.2 | 15762.704 | 620.5789 | 616.6955 | 15.08071
70.4 | 15811.24 | 622.4898 | 616.773 | 32.68185
70.6 | 15730.748 | 619.3208 | 616.8501 | 6.104473
70.8 | 15850.948 | 624.0531 | 616.9268 | 50.78337
71 | 15814.424 | 622.6151 | 617.0032 | 31.4931
71.2 | 15826.564 | 623.0931 | 617.0793 | 36.16507
71.4 | 15766.416 | 620.725 | 617.1551 | 12.74461
71.6 | 15736.61 | 619.5516 | 617.2305 | 5.38739
71.8 | 15673.104 | 617.0513 | 617.3056 | 0.06464398
72 | 15759.016 | 620.4337 | 617.3804 | 9.322914
72.2 | 15812.65 | 622.5453 | 617.4548 | 25.91295
72.4 | 15813.552 | 622.5808 | 617.5289 | 25.52132
72.6 | 15898.2 | 625.9134 | 617.6027 | 69.06697
72.8 | 15882.532 | 625.2965 | 617.6762 | 58.06912
73 | 15716.238 | 618.7495 | 617.7494 | 1.000236
73.2 | 15793.024 | 621.7726 | 617.8223 | 15.60497
73.4 | 15767.214 | 620.7565 | 617.8949 | 8.188761
73.6 | 15831.474 | 623.2864 | 617.9671 | 28.29447
73.8 | 15799.166 | 622.0144 | 618.0391 | 15.80315
74 | 15775.688 | 621.0901 | 618.1108 | 8.87632
74.2 | 15884.5 | 625.374 | 618.1821 | 51.72307
74.4 | 15656.19 | 616.3854 | 618.2532 | 3.488649
74.6 | 15871.1 | 624.8465 | 618.324 | 42.54215
74.8 | 15868.444 | 624.7419 | 618.3945 | 40.28895
75 | 15731.39 | 619.3461 | 618.4648 | 0.7766987
75.2 | 15720.192 | 618.9052 | 618.5347 | 0.137266
75.4 | 15845.646 | 623.8443 | 618.6044 | 27.4572
75.6 | 15756.966 | 620.353 | 618.6738 | 2.819827
75.8 | 15933.258 | 627.2936 | 618.7429 | 73.11529
76 | 15749.964 | 620.0773 | 618.8117 | 1.601754
76.2 | 15882.608 | 625.2995 | 618.8803 | 41.20656
76.4 | 15879.05 | 625.1594 | 618.9486 | 38.5746
76.6 | 15901.78 | 626.0543 | 619.0166 | 49.52897
76.8 | 15795.028 | 621.8515 | 619.0844 | 7.656642
77 | 15859.548 | 624.3917 | 619.152 | 27.45442
77.2 | 15765.024 | 620.6702 | 619.2192 | 2.105437
77.4 | 15807.616 | 622.3471 | 619.2862 | 9.368803
77.6 | 15798.092 | 621.9721 | 619.353 | 6.859838
77.8 | 15792.622 | 621.7568 | 619.4195 | 5.462807
78 | 15820.612 | 622.8587 | 619.4858 | 11.37693
78.2 | 15706.356 | 618.3605 | 619.5518 | 1.419228
78.4 | 15731.184 | 619.338 | 619.6176 | 0.07817975
78.6 | 15700.014 | 618.1108 | 619.6831 | 2.472139
78.8 | 15958.298 | 628.2794 | 619.7484 | 72.77906
79 | 16020.304 | 630.7206 | 619.8134 | 118.9668
79.2 | 15842.374 | 623.7155 | 619.8783 | 14.72449
79.4 | 15691.706 | 617.7837 | 619.9429 | 4.661928
79.6 | 15913.022 | 626.4969 | 620.0072 | 42.11647
79.8 | 15835.842 | 623.4583 | 620.0713 | 11.47182
80 | 16033.75 | 631.25 | 620.1352 | 123.5378
80.2 | 15775.762 | 621.093 | 620.1989 | 0.799363
80.4 | 15771.296 | 620.9172 | 620.2624 | 0.4287468
80.6 | 15889.218 | 625.5598 | 620.3256 | 27.39632
80.8 | 15798.12 | 621.9732 | 620.3886 | 2.510945
81 | 15772.444 | 620.9624 | 620.4514 | 0.261048
81.2 | 15914.618 | 626.5598 | 620.514 | 36.55101
81.4 | 16008.956 | 630.2739 | 620.5764 | 94.04079
81.6 | 15886.58 | 625.4559 | 620.6386 | 23.20682
81.8 | 15883.542 | 625.3363 | 620.7005 | 21.4905
82 | 15657.656 | 616.4431 | 620.7623 | 18.65474
82.2 | 15913.092 | 626.4997 | 620.8238 | 32.2156
82.4 | 15948.398 | 627.8897 | 620.8851 | 49.06355
82.6 | 15887.31 | 625.4846 | 620.9463 | 20.59671
82.8 | 15998.304 | 629.8545 | 621.0072 | 78.27405
83 | 15982.744 | 629.2419 | 621.068 | 66.813
83.2 | 15826.594 | 623.0943 | 621.1285 | 3.864127
83.4 | 15905.954 | 626.2187 | 621.1889 | 25.29884
83.6 | 15768.622 | 620.8119 | 621.249 | 0.1910874
83.8 | 15702.482 | 618.208 | 621.309 | 9.616458
84 | 15876.152 | 625.0454 | 621.3688 | 13.51724
84.2 | 15962.94 | 628.4622 | 621.4284 | 49.47488
84.4 | 15826.068 | 623.0735 | 621.4878 | 2.514664
84.6 | 15772.49 | 620.9642 | 621.547 | 0.3396838
84.8 | 15892.852 | 625.7028 | 621.606 | 16.78374
85 | 15889.004 | 625.5513 | 621.6649 | 15.10441
85.2 | 15903.434 | 626.1194 | 621.7236 | 19.32366
85.4 | 15699.086 | 618.0743 | 621.7821 | 13.74802
85.6 | 15942.618 | 627.6621 | 621.8404 | 33.89234
85.8 | 15688.006 | 617.638 | 621.8986 | 18.15216
86 | 15734.87 | 619.4831 | 621.9565 | 6.118094
86.2 | 15818.5 | 622.7756 | 622.0144 | 0.5794726
86.4 | 15820.688 | 622.8617 | 622.072 | 0.623676
86.6 | 15877.08 | 625.0819 | 622.1295 | 8.71676
86.8 | 15601.688 | 614.2397 | 622.1868 | 63.15633
87 | 15714.206 | 618.6695 | 622.2439 | 12.7763
87.2 | 15762.104 | 620.5553 | 622.3009 | 3.047207
87.4 | 15903.85 | 626.1358 | 622.3577 | 14.27411
87.6 | 15684.358 | 617.4944 | 622.4144 | 24.20604
87.8 | 15826.682 | 623.0977 | 622.4709 | 0.3929376
88 | 15842.114 | 623.7053 | 622.5272 | 1.387843
88.2 | 15862.464 | 624.5065 | 622.5834 | 3.698182
88.4 | 15689.02 | 617.678 | 622.6394 | 24.61614
88.6 | 15896.638 | 625.8519 | 622.6953 | 9.964103
88.8 | 15700.964 | 618.1482 | 622.751 | 21.18601
89 | 15810.144 | 622.4466 | 622.8066 | 0.1295805
89.2 | 15824.162 | 622.9985 | 622.862 | 0.01863075
89.4 | 15839.436 | 623.5998 | 622.9173 | 0.4658865
89.6 | 15880.154 | 625.2029 | 622.9724 | 4.975139
89.8 | 15860.054 | 624.4116 | 623.0274 | 1.915957
90 | 15895.65 | 625.813 | 623.0822 | 7.457051
90.2 | 15909.83 | 626.3713 | 623.1369 | 10.46091
90.4 | 15761.112 | 620.5162 | 623.1915 | 7.157023
90.6 | 15869.642 | 624.7891 | 623.2459 | 2.381341
90.8 | 15964.614 | 628.5281 | 623.3002 | 27.33135
91 | 15923.724 | 626.9183 | 623.3543 | 12.70181
91.2 | 15781.666 | 621.3254 | 623.4083 | 4.338372
91.4 | 15834.674 | 623.4124 | 623.4622 | 0.00248129
91.6 | 15906.058 | 626.2228 | 623.5159 | 7.327034
91.8 | 15909.52 | 626.3591 | 623.5695 | 7.781587
92 | 15916.038 | 626.6157 | 623.623 | 8.956231
92.2 | 15915.602 | 626.5985 | 623.6763 | 8.539217
92.4 | 15789.044 | 621.6159 | 623.7295 | 4.467357
92.6 | 15966.6 | 628.6063 | 623.7826 | 23.2681
92.8 | 15983.94 | 629.289 | 623.8356 | 29.73985
93 | 15989.586 | 629.5113 | 623.8884 | 31.6168
93.2 | 15772.274 | 620.9557 | 623.9411 | 8.912678
93.4 | 15869.672 | 624.7902 | 623.9937 | 0.634535
93.6 | 15932.308 | 627.2562 | 624.0461 | 10.30477
93.8 | 15889.5 | 625.5709 | 624.0985 | 2.168006
94 | 15996.99 | 629.8028 | 624.1507 | 31.94612
94.2 | 15861.794 | 624.4801 | 624.2028 | 0.0769044
94.4 | 15899.224 | 625.9537 | 624.2547 | 2.886467
94.6 | 15756.71 | 620.3429 | 624.3066 | 15.71082
94.8 | 15800.54 | 622.0685 | 624.3583 | 5.243379
95 | 15801.234 | 622.0958 | 624.41 | 5.35529
95.2 | 15989.314 | 629.5006 | 624.4615 | 25.39211
95.4 | 15912.032 | 626.458 | 624.5129 | 3.783244
95.6 | 15784.914 | 621.4533 | 624.5642 | 9.677582
95.8 | 15923.682 | 626.9166 | 624.6154 | 5.295728
96 | 15904.63 | 626.1665 | 624.6664 | 2.250285
96.2 | 15821.58 | 622.8969 | 624.7174 | 3.314411
96.4 | 15880.884 | 625.2317 | 624.7683 | 0.214736
96.6 | 15727.374 | 619.188 | 624.819 | 31.70875
96.8 | 15945.82 | 627.7882 | 624.8696 | 8.517889
97 | 15942.476 | 627.6565 | 624.9202 | 7.487621
97.2 | 15935.38 | 627.3772 | 624.9706 | 5.791478
97.4 | 15965.004 | 628.5435 | 625.0209 | 12.40814
97.6 | 15884.242 | 625.3639 | 625.0712 | 0.08566418
97.8 | 15947.31 | 627.8469 | 625.1213 | 7.428624
98 | 15892.176 | 625.6762 | 625.1713 | 0.254918
98.2 | 15860.308 | 624.4216 | 625.2213 | 0.6394854
98.4 | 15873.454 | 624.9391 | 625.2711 | 0.1101891
98.6 | 15941.21 | 627.6067 | 625.3208 | 5.225252
98.8 | 15911.774 | 626.4478 | 625.3704 | 1.160682
99 | 15882.53 | 625.2965 | 625.42 | 0.01525895
99.2 | 15961.61 | 628.4098 | 625.4694 | 8.646045
99.4 | 15897.156 | 625.8723 | 625.5188 | 0.1249678
99.6 | 16013.742 | 630.4623 | 625.568 | 23.95371
99.8 | 15972.29 | 628.8303 | 625.6172 | 10.32414
100 | 15995.338 | 629.7377 | 625.6663 | 16.57671
100.2 | 15999.774 | 629.9124 | 625.7152 | 17.61578
100.4 | 16090.762 | 633.4946 | 625.7641 | 59.75954
100.6 | 15696.852 | 617.9863 | 625.8129 | 61.25628
100.8 | 15980.384 | 629.149 | 625.8617 | 10.8065
101 | 15289.192 | 601.9367 | 625.9103 | 574.7328
101.2 | 16284.912 | 641.1383 | 625.9588 | 230.4158
101.4 | 16207.196 | 638.0786 | 626.0073 | 145.7166
101.6 | 16250.146 | 639.7695 | 626.0556 | 188.0708